## Sheet1
Sample_No | E11 | E22 | E11/E22
1 | 61.04265 | 10.80125 | 5.651443
2 | 96.53989 | 8.458705 | 11.41308
3 | 47.03413 | 8.947018 | 5.256961
4 | 26.72828 | 6.162523 | 4.337229
5 | 30.49242 | 6.622208 | 4.604569
6 | 40.04211 | 8.003145 | 5.003296
7 | 63.07323 | 11.54704 | 5.462285
8 | 81.2048 | 12.78104 | 6.353535
9 | 48.58714 | 9.659561 | 5.029953
10 | 6.685735 | 5.608187 | 1.192138
11 | 17.44646 | 11.37706 | 1.533477
12 | 47.10938 | 10.98074 | 4.290183
13 | 68.1933 | 11.35445 | 6.005864
14 | 10.75048 | 8.430695 | 1.27516
15 | 71.82877 | 11.71566 | 6.131007
16 | 9.25319 | 8.327894 | 1.111108
17 | 43.21147 | 12.2381 | 3.530898
18 | 30.80895 | 13.10624 | 2.350709
19 | 42.05292 | 10.71066 | 3.926268
20 | 9.860932 | 8.720693 | 1.130751
21 | 62.61043 | 11.51219 | 5.438618
22 | 32.86159 | 11.73616 | 2.80003
23 | 7.634486 | 6.449907 | 1.183658
24 | 18.03779 | 4.894437 | 3.685366
25 | 43.80074 | 11.60838 | 3.773198